## Index
				rev. Cjc. 24.07.2017
B31.1 and B31.3
Pipes. Pressure and wall thickness equations and data for a straight pipe.

Pressure and temperature ratings for pipes according B31.1 [1]					Pressure and temperature ratings for pipes according B31.3 [3]

B31.1_with Table A-1					B31.3_with Table A-1
Pressure (bar) and temperature (ºC) ratings for Grade B of A 53, A 106 and API 5L					Pressure (bar) and temperature (ºC) ratings for Grade B of A 53, A 106 and API 5L
carbon steel pipes with temperatures ranging from 38ºC to 593 ºC, based					carbon steel pipes with temperatures ranging from 38ºC to 593 ºC, based
on ANSI/ASME B31.1-2001. Material data from Table A-1. Equation (4)					on ANSI/ASME B31.3-2002, and Table A-1. Application of equation (3a') derived
				from equation (3a) from B31.3. Also eq. (4A), from B31.1, for A = 0
B31.1_with Table K-1
Pressure (bar) and temperature (ºC) ratings for Grade B of A 53, A 106 and API 5L					B31.3_Table K-1
carbon steel pipes with temperatures ranging from 38ºC to 593 ºC, based					Pressure and Temperature ratings of A-53 B, A-106 B, A333, A334 and API 5L
on ANSI/ASME B31.1-2001. Material data from Table K-1. Equation (4)					Carbon Steel pipes in SI units.
				Pressure (bar) and temperature (ºC) ranging from 37 ºC to 371 ºC.
Table A-1. B31.1					Ratings calculated according ASME B31.1-2002, with properties from Table K-1,
Maximum allowable stress values in tension, ksi, for metal temperatures, ºF,					for plain end standard seamless steel pipes, using equation (30), derived from
not exceeding given temperature					equation (3), for A = 0.

Table 104.1.2(A). B31.1					Table A-1. B31.3
Values of coefficient y for ferritic, austenitic and nickelalloy steel					Maximum allowable values in tension, ksi, for carbon steels metal
Page 18
				Table K-1. B31.3
				Maximum allowable values in tension, ksi, for carbon steels metal

				Table 304.1.1
				Values of coefficient y for ferritic, austenitic and nickelalloy steel

				Chap. IX. B31.3
				High pressure piping

## B31.1 and B31,3
				Return to Index
				Page 1 of 6
	ASME B31.1 Power Piping [1]					ASME B31.3 Process Piping [3]					Notes

				For certain conditions, the quations to determine the
				wall thickness are equivalent

				When setting A = 0 in equation (3) from B31.1, this equation
				becomes equal to equation (3a) from B31.3.

				The y-values fot both standars are equal for the same
				temperatures.

				The basic (maximum) allowable stresses in tension
				for both standards are in general different (see page 2).

				For an example of the use of the mechanical allowances,
				see in www.piping-tools.net:
				Pipes. Wall thickness calculation according ASME B31.3

The material properties at the given temperature ranges, are not equal for both standards and the temperature ranges are quite different.					Page 2 of 6

		ASME B31.1-2001,Table A-1
		For the lower temperature range given in the table: -20 ºF to 650 ºF
		the maximum allowable stress for the steel A 106 Grade B is
			sallow_-20 ºF to 650 ºF =	15	ksi
		Thus, for any temperature between -20 ºF til 650 ºF, this standard gives a unique value of 15 ksi

	B31.1-2001. Table A-1, page 104. Basic (maximum) allowable stresses in tension
	t (ºF)	-20	100	200	300	400	500	600	650	700	750	800
	t	ºC	38	93	149	204	260	316	343	371	399	427
	s (ksi)	15	15	15	15	15	15	15	15	14,4	13	10,8

		ASME B31.3-2002,Table A-1
		For the temperature range: tminimum ºF to 400 ºF
		the maximum allowable stress for the steel A 106 Grade B is
			sallow_tmin ºF to 400 ºF =	20	ksi
		Thus, between a specific minimum temperature tmin, until 400 ºF, this standard gives a unique value of 20 ksi

	B31.3-2002. Table A-1, pages 156 - 157. Basic (maximum) allowable stresses in tension
			tmin to
	t	ºF	100	200	300	400	500	600	650	700	750	800	850	900	950	1000	1050	1100
	t	ºC	38	93	149	204	260	316	343	371	399	427	454	482	510	538	566	593
	smax_allow	ksi	20	20	20	20	18,9	17,3	17	16,5	13	10,8	8,7	6,5	4,5	2,5	1,6	1
			For mínimum temperature, see [6]

				Page 3 of 6
ASME B31.3, Chapter IX

For piping designated as being in High Pressure Fluid Service.
These are pressures in excess of that allowed by ASME B16.5,
PN 420 (Class 2500) rating for the design temperature and
material group.

The basic allowable stress given in tables A-1 and K-1 are presented below

Table A-1 (B31.3-2002, page 156 - 157)
ASME B31.3-2001, Table A-1: Basic alowable stresses in tension (for the temperature). Max. Allow. Pressure [ksi] [bar]
tmin to	Temperature [ºC] [ºF]
38	93	149	204	260	316	343	371	399	427	454	482	510	538	566	593
100	200	300	400	500	600	650	700	750	800	850	900	950	1000	1050	1100
20	20	20	20	18,9	17,3	17	16,5	13	10,8	8,7	6,5	4,5	2,5	1,6	1
1.379	1.379	1.379	1.379	1.303	1.193	1.172	1.138	896	745	600	448	310	172	110	69

Table K-1 (B31.3-2001, page 277)
ASME B31.3-2001, Table K-1: Basic alowable stresses in tension (for the temperature). Max. Allow. Pressure [ksi] [bar]
tmin to	Temperature [ºC] [ºF]
38	93	149	204	260	316	343	371
100	200	300	400	500	600	650	700
23,3	21,3	20,7	20	18,9	17,3	16,9	16,8
1.606	1.469	1.427	1.379	1.303	1.193	1.165	1.158

				Page 4 of 6

ASME B31.1 equations (3) and (3A)
				B31.1 Thickness Eq. (3)					B31.1 Thickness Eq. (3A)
				For A = 0

				B31.1 Presure

				Equation (4) from B31.1

				B31.1
				If A = 0
				for A = 0

				(For comparison)
				B31.3					(For comparison)
				B31.3 Thickness Eq. (3b0), for c = 0

				Page 5 of 6

	ASME B31.3 equations (3a) and (3b)					B31.3 Thickness Eq. (3a)					B31.3 Thickness Eq. (3b)					B31.3 Thickness Eq. (3b0)
				If c = 0

				B31.3 Pressure Eq. (3a')					B31.3 Pressure Eq. (3b')

				Equation (3a') derived from
				equation (3a) from B31.3

				Page 6 of 6

B31.1 Thickness Eq. (3)				B31.1 Thickness Eq. (3A)					B31.3 Thickness Eq. (3a)				B31.3 Thickness Eq. (3b)

For A = 0					If c = 0
				B31.3 Pressure Eq. (3a')

				If A = 0
B31.1 Presure
				B31.3 Pressure Eq. (3b')
Equation (4) from B31.1

for A = 0

## B31.1_with Table A-1
				Return to Index

Pressure (bar) and temperature (ºC) ratings for Grade B of A 53, A 106 and API 5L carbon steel pipes with					P =	2 * smax_allow * E * (s-A) / ( de - 2 * y * (s-A) )					P =	2 * smax_allow * E * (s-A) / ( de - 2 * y * (s-A) )
temperatures ranging from 38ºC to 593 ºC, based on ANSI/ASME B31.1-2001. Material data from Table A-1.					2			dn =	2	in	nominal diameter					dn =	1	in
				160			sch =	160	-	schedule					sch =	40	-
Presure rating according B31.1 [1]					343			t =	343	ºC	temperature					t =	427	ºC
for given pipe and temperature					smax_allow =	1034	bar	for A103 Grade B					smax_allow =	744,6	bar
				E =	1	-	seamless					E =	1	-
Basic allowable stress from Table A-1				smax_allow					s =	8,74	mm	pipe wall thickness					s =	3,38	mm
Ratings are given for standard seamless pipes. Thus,				E =	1					A =	0	mm	no additional thickness					A =	0	mm
Additional thickness (selected for this case)				A =	0					d =	60,3	mm	pipe exterior diameter					d =	33,4	mm
Coefficient "y" from Table 104.1.2				y =	y_ferritic_t(t)					y =	0,4	-	coefficient for Eq. (4)					y =	0,4	-
				P =	339	bar	pressure rating					P =	164,0	bar

Pipe				ASME B31.1-2001, Table A-1: Basic alowable stresses in tension (for the temperature). Max. Allow. Pressure [ksi] [bar]
Diám. Nom	Pipe Schedule	Exterior diameter	Wall thickness	tmin to	Temperature [ºC] [ºF]
dn [in]	SCH [-]			38	93	149	204	260	316	343	371	399	427	454	482	510	538	566	593
				100	200	300	400	500	600	650	700	750	800	850	900	950	1000	1050	1100
smax_allow	ksi			15	15	15	15	15	15	15	14,4	13,0	10,8	8,7	6,5	4,5	2,5	1,6	1
smax_allow	bar			1034	1034	1034	1034	1034	1034	1034	993	896	745	600	448	310	172	110	69
y				0,4	0,4	0,4	0,4	0,4	0,4	0,4	0,4	0,50	0,70	0,70	0,70
dn	SCH	de	s	Pipe pressure rating [bar] ASME B31.1, Eq. (4) evaluated for steels Grade B, A53, A106 and API 5L
in	-	mm	mm
2	40	60,3	3,91	141	141	141	141	141	141	141	136	123	102	82	61	43	25	16	10
	80	60,3	5,54	205	205	205	205	205	205	205	197	178	148	119	89	63	36	23	15
	160	60,3	8,74	339	339	339	339	339	339	339	326	294	244	197	147	105	63	40	25
4	40	114,3	6,02	114	114	114	114	114	114	114	109	99	82	66	49	34	20	13	8
	80	114,3	8,56	165	165	165	165	165	165	165	158	143	119	96	71	50	29	18	12
	160	114,3	13,49	270	270	270	270	270	270	270	259	234	194	156	117	83	49	31	19

## 3. A106 Gr. B. B31.1_Original
				A106 Grade B
A106 Grade B Carbon Steel Pipes - Pressure and Temperature Ratings					Table valid if ther allowable stress					ASTM A-106 B		(Sheet A106 B)		ASTM A-106 B		(Sheet A106 B)
				smax_allow =	15	psi	(0 ºF - 650 ºF)	smax_allow =	13	psi	(0 ºF - 650 ºF)
Pressure (bar) and temperature (ºC) ratings of A106 Grade B carbon steel pipes					smax_allow =	1034	bar	(0 ºC - 343 ºC)	smax_allow =	896	bar	(0 ºC - 343 ºC)
temperatures ranging 38ºC - 400ºC
Ratings are given for standard seamless pipes at temperatures ranging 38 oC - 399 oC. Ratings in bar man. based on ANSI/ASME B 31.1.					Allowable pressure according ANISI/ASME B31.1				Allowable pressure according ANISI/ASME B31.1
				P =	2 * smax_allow * (s-A) / ( de - 2 * y * (s-A) )			P =	2 * smax_allow * (s-A) / ( de - 2 * y * (s-A) )
		Maximum Allowable Pressure (bar man)					Without additional thickness, A = 0				Without additional thickness, A = 0
Cañería					P =	2 * smax_allow * s / ( de - 2 * y * s )			P =	2 * smax_allow * s / ( de - 2 * y * s )
Diám. Nom	Pipe Schedule	Temperature ºC or ºF					P: Allowable pressure Mpa				P: Allowable pressure Mpa
dn [in]	SCH [-]	38	93	149	204	260	316	343	371	399		smax_allow : Maximum allowable stress in pipe				smax_allow : Maximum allowable stress in pipe
		100	200	300	400	500	600	650	700	750		s: wall thicjness mm				s: wall thicjness mm
		15	15	15	15	15	15	15	14,4	13,0		de: pipe exterior diameter mm				de: pipe exterior diameter mm
1"	401)	197	197	197	197	197	197	197	189	171		y: coefficient depending on material and tempertature				y: coefficient depending on material and tempertature
	802)	272	272	272	272	272	272	272	261	236		y =	0,4	(value used in this case)		y =	0,4	(value used in this case)
	160	397	397	397	397	397	397	397	381	344
1 1/2"	40	146	146	146	146	146	146	146	140	126		Pipe				Pipe
	80	206	206	206	206	206	206	206	197	178		dn =	4	in		dn =	4	in
	160	299	299	299	299	299	299	299	287	259		sch =	80	-		sch =	80	-
2"	40	123	123	123	123	123	123	123	118	107		de =	114,3	mm		de =	114,3	mm
	80	178	178	178	178	178	178	178	170	154		s =	8,56	mm		s =	8,56	mm
	160	291	291	291	291	291	291	291	279	252
3"	40	117	117	117	117	117	117	117	112	101		Pipe allowable stress at the temperature				Pipe allowable stress at the temperature
	80	165	165	165	165	165	165	165	158	143		P =	2 * smax_allow * s / ( de - 2 * y * s )			P =	2 * smax_allow * s / ( de - 2 * y * s )
	160	248	248	248	248	248	248	248	238	215		smax_allow =	1034	bar		smax_allow =	896	bar
4"	40	99	99	99	99	99	99	99	95	86		s =	8,56	mm		s =	8,56	mm
	80	143	143	143	143	143	143	143	137	124		de =	114,3	mm		de =	114,3	mm
	160	233	233	233	233	233	233	233	223	202		y =	0	-		y =	0	-
5"	40	87	87	87	87	87	87	87	83	75		P =	155	bar		P =	134	bar
	80	128	128	128	128	128	128	128	123	111
	160	221	221	221	221	221	221	221	212	191
6"	40	79	79	79	79	79	79	79	76	68
	80	124	124	124	124	124	124	124	119	107
	160	213	213	213	213	213	213	213	204	184
8"	40	69	69	69	69	69	69	69	67	60		P =	2 * smax_allow * E * s / ( de - 2 * y * s )
	80	109	109	109	109	109	109	109	105	95
	160	205	205	205	205	205	205	205	197	178
10"	40	63	63	63	63	63	63	63	60	55
	80	104	104	104	104	104	104	104	100	90
	160	203	203	203	203	203	203	203	195	176

1) STD (standard) = schedule 40

2) XS (extra strong) = schedule 80

Pressure (psig) and temperature (deg F) ratings of A106 Grade B carbon steel pipes - temperatures ranging 100 oF - 750 oF
Ratings are given for standard seamless pipes at temperatures ranging 100 oF - 750 oF. Ratings in psig based on ANSI/ASME B 31.1.

Maximum Allowable Pressure (psig)
Pipe Size	Pipe Schedule	Temperature (oF)
(inches)		100	200	300	400	500	600	650	700	750
1"	401)	2857	2857	2857	2857	2857	2857	2857	2743	2476
	802)	3950	3950	3950	3950	3950	3950	3950	3792	3423
	160	5757	5757	5757	5757	5757	5757	5757	5526	4989
1 1/2"	40	2116	2116	2116	2116	2116	2116	2116	2032	1834
	80	2983	2983	2983	2983	2983	2983	2983	2864	2585
	160	4331	4331	4331	4331	4331	4331	4331	4157	3753
2"	40	1783	1783	1783	1783	1783	1783	1783	1712	1545
	80	2575	2575	2575	2575	2575	2575	2575	2472	2232
	160	4217	4217	4217	4217	4217	4217	4217	4049	3655
3"	40	1693	1693	1693	1693	1693	1693	1693	1625	1467
	80	2394	2394	2394	2394	2394	2394	2394	2298	2074
	160	3600	3600	3600	3600	3600	3600	3600	3456	3120
4"	40	1435	1435	1435	1435	1435	1435	1435	1378	1244
	80	2075	2075	2075	2075	2075	2075	2075	1992	1798
	160	3376	3376	3376	3376	3376	3376	3376	3241	2926
5"	40	1258	1258	1258	1258	1258	1258	1258	1208	1090
	80	1857	1857	1857	1857	1857	1857	1857	1783	1610
	160	3201	3201	3201	3201	3201	3201	3201	3073	2774
6"	40	1143	1143	1143	1143	1143	1143	1143	1098	991
	80	1794	1794	1794	1794	1794	1794	1794	1722	1554
	160	3083	3083	3083	3083	3083	3083	3083	2960	2672
8"	40	1006	1006	1006	1006	1006	1006	1006	966	872
	80	1586	1586	1586	1586	1586	1586	1586	1523	1375
	160	2976	2976	2976	2976	2976	2976	2976	2857	2579
10"	40	913	913	913	913	913	913	913	876	791
	80	1509	1509	1509	1509	1509	1509	1509	1448	1308
	160	2950	2950	2950	2950	2950	2950	2950	2832	2557

1) STD (standard) = schedule 40

2) XS (extra strong) = schedule 80

http://www.engineeringtoolbox.com/a106-carbon-steel-pipes-d_370.html
				B31.3

				B31.1
				Allowable pressure according ANISI/ASME B31.1
				P =	2 * smax_allow * (s-A) / ( de - 2 * y * (s-A) )
				Without additional thickness, A = 0
				P =	2 * smax_allow * s / ( de - 2 * y * s )
				P: Allowable pressure Mpa
				smax_allow : Maximum allowable stress in pipe
				s: wall thicjness mm
				de: pipe exterior diameter mm
				y: coefficient depending on material and tempertature
				y =	0,4	(value used in this case)

## B31.1_with Table K-1
				Return to Index

Pressure (bar) and temperature (ºC) ratings for Grade B of A 53, A 106 and API 5L carbon steel pipes with					P =	2 * smax_allow * E * (s-A) / ( de - 2 * y * (s-A) )
temperatures ranging from 38ºC to 593 ºC, based on ANSI/ASME B31.1-2001. Material data from Table K-1					dn =	2	in	nominal diameter
				sch =	160	-	schedule
Presure rating according B31.1 [1]					t =	343	ºC	temperature
for given pipe and temperature					smax_allow =	1165	bar	for A103 Grade B
				E =	1	-	seamless
Basic allowable stress from Table K-1 (B31.3)				smax_allow					s =	8,74	mm	pipe wall thickness
Ratings are given for standard seamless pipes. Thus				E =	1					A =	0	mm	no additional thickness
Additional thickness (selected for this case)				A =	0					d =	60,3	mm	pipe exterior diameter
Coefficient "y" from Table 104.1.2				y =	y_ferritic_t(t)					y =	0,4	-	coefficient for Eq. (4)
				P =	382	bar	pressure rating

Pipe				ASME B31.1-2001, Table K-1: Basic alowable stresses in tension (for the temperature). Max. Allow. Pressure [ksi] [bar]
Diám. Nom	Pipe Schedule	Exterior diameter	Wall thickness	tmin to	Temperature [ºC] [ºF]
dn [in]	SCH [-]			38	93	149	204	260	316	343	371
				100	200	300	400	500	600	650	700
smax_allow	ksi			23,3	21,3	20,7	20	18,9	17,3	16,9	16,8
smax_allow	bar			1606	1469	1427	1379	1303	1193	1165	1158
y				0,4	0,4	0,4	0,4	0,4	0,4	0,4	0,4
dn	SCH	de	s	Pipe pressure rating [bar] ASME B31.1, Eq. (4) evaluated for steels Grade B, A53, A106 and API 5L
in	-	mm	mm
2	40	60,3	3,91	220	201	195	189	178	163	159	158
	80	60,3	5,54	319	291	283	273	258	237	231	230
	160	60,3	8,74	527	482	468	452	427	391	382	380
4	40	114,3	6,02	177	162	157	152	143	131	128	127
	80	114,3	8,56	256	234	227	220	208	190	186	185
	160	114,3	13,49	419	383	372	359	340	311	304	302

				Table K-1, ASME B31.3-2002, page 277
			ºF	100	200	300	400	500	600	650	700
			ºC	38	93	149	204	260	316	343	371
			ksi	23,3	21,3	20,7	20	18,9	17,3	16,9	16,8
			bar	1606	1469	1427	1379	1303	1193	1165	1158

				B31.1
	Allowable pressure according ANISI/ASME B31.1
	P =		2 * smax_allow * (s-A) / ( de - 2 * y * (s-A) )
	Without additional thickness, A = 0
	P =		2 * smax_allow * s / ( de - 2 * y * s )
	P: Allowable pressure Mpa
	smax_allow : Maximum allowable stress in pipe
	s: wall thicjness mm
	de: pipe exterior diameter mm
	y: coefficient depending on material and tempertature
	y =		0,4	(value used in this case)

## 1.CS
6	10,3	1,73	2,41	-	-	-	-	1,73	-	2,41	-	-	-	-
8	13,7	2,24	3,02	-	-	-	-	2,24	-	3,02	-	-	-	-		Application			Dn =	900	mm
10	17,1	2,31	3,2	-	-	-	-	2,31	-	3,2	-	-	-	-		(with input validation)			SCH =	40
15	21,3	2,77	3,73	7,47	-	-	-	2,77	-	3,73	-	-	-	4,78		di =	Pipe_CS_Dint_dn_sch =			#NAME?	mm
20	26,7	2,87	3,91	7,82	-	-	-	2,87	-	3,91	-	-	-	5,56		de =	Pipe_CS_Dext_dn =			#NAME?	mm
25	33,4	3,38	4,55	9,09	-	-	-	3,38	-	4,55	-	-	-	6,35		s =	Pipe_CS_Thickness_dn_sch =			#NAME?	mm
32	42,2	3,56	4,85	9,7	-	-	-	3,56	-	4,85	-	-	-	6,35
40	48,3	3,68	5,08	10,15	-	-	-	3,68	-	5,08	-	-	-	7,14
50	60,3	3,91	5,54	11,07	-	-	-	3,91	-	5,54	-	-	-	8,74
65	73	5,16	7,01	14,02	-	-	-	5,16	-	7,01	-	-	-	9,53
80	88,9	5,49	7,62	15,24	-	-	-	5,49	-	7,62	-	-	-	11,13
90	101,6	5,74	8,08	-	-	-	-	5,74	-	8,08	-	-	-	-
100	114,3	6,02	8,56	17,12	-	-	-	6,02	-	8,56	-	11,13	-	13,49
125	141,3	6,55	9,53	19,05	-	-	-	6,55	-	9,53	-	12,7	-	15,88
150	168,3	7,11	10,97	21,95	-	-	-	7,11	-	10,97	-	14,27	-	18,26
200	219,1	8,18	12,7	22,23	-	6,35	7,04	8,18	10,31	12,7	15,09	18,26	20,62	23,01
250	273,1	9,27	12,7	25,4	-	6,35	7,8	9,27	12,7	15,09	18,26	21,44	25,4	28,58
300	323,9	9,53	12,7	25,4	-	6,35	8,38	10,31	14,27	17,48	21,44	25,4	28,58	33,32
350	355,6	9,53	12,7	-	6,35	7,92	9,53	11,13	15,09	19,05	23,83	27,79	31,75	35,71
400	406,4	9,53	12,7	-	6,35	7,92	9,53	12,7	16,66	21,44	26,19	30,96	36,53	40,49
450	457	9,53	12,7	-	6,35	7,92	11,13	14,27	19,05	23,83	29,36	34,93	39,67	45,24
500	508	9,53	12,7	-	6,35	9,53	12,7	15,09	20,62	26,19	32,54	38,1	44,45	50,01
550	559	9,53	12,7	-	6,35	9,53	12,7	-	22,23	28,58	34,93	41,28	47,63	53,98
600	610	9,53	12,7	-	6,35	9,53	14,27	17,48	24,61	30,96	38,89	46,02	52,37	59,54
650	660	9,53	12,7	-	7,92	12,7	-	-	-	-	-	-	-	-
700	711	9,53	12,7	-	7,92	12,7	15,88	-	-	-	-	-	-	-
750	762	9,53	12,7	-	7,92	12,7	15,88	-	-	-	-	-	-	-
800	813	9,53	12,7	-	7,92	12,7	15,88	17,48	-	-	-	-	-	-
850	864	9,53	12,7	-	7,92	12,7	15,88	17,48	-	-	-	-	-	-
900	914	9,53	12,7	-	7,92	12,7	15,88	19,05	-	-	-	-	-	-
1050	1067	9,53	12,7	-	-	-	-	-	-	-	-	-
		STD	ExStr	XxStr	10	20	30	40	60	80	100	120	140	160

AC
6	STD
8	ExStr
10	XxStr
15	10
20	20
25	30
32	40
40	60
50	80
65	100
80	120
90	140
100	160
125
150
200
250
300
350
400
450
500
550
600
650
700
750
800
850
900
1050

## Tables ASME B31.3
ASME B31.1
Table A-1
Table 104.1.2(A)

Table A-1 B31.1

					[1]
					ASME B31.1-2001
					Appendix A-1, page 104
					A53 Grade B
					A 106 Grade B
					API 5L grade B
					- 20 to
					t	ºF	650	700	750	800
					sallow	ksi	15	14,4	13	10,8

					Maximum allowable stress values in tension, ksi, for metal temperatures, 1F, not exceeding

					Return to Index
Table 104.1.2(A)

ASME B31.1-2001 [1]			Table 104.1.2(A)
Table 104.1.2(A)			Values of y for ferritic, austenitic, and nickelalloy steel					Ferritic – These steels contain less than 0.10% carbon and are magnetic.
Page 18					The fact that they can’t be hardened via heat treatment and don’t weld to
					a high standard limits the use of these metals somewhat, but they are still
					suitable for a wide range of applications.

					Coefficient y from Table 104.1.2(A)
					Ferritic steels
					t ºC	<= 482	510	538	566	593	621	649	>= 677
					y	0,4	0,5	0,7	0,7	0,7	0,7	0,7	0,7

					VBA function for ferritic steels
					y =	y_ferritic_t(t)
					t =	482	ºC
					y =	0,4

					Austenitic – This is the most common type of stainless steel, accounting
					for up to 70% of all stainless steel production. Its versatility is in large part
					down to the fact that it can be formed and welded with successful results.

					Coefficient y from Table104.1.2(A)
					Austenitica steels
					t ºC	<= 482	510	538	566	593	621	649	>= 677
					y	0,4	0,4	0,4	0,4	0,5	0,7	0,7	0,7

## 6.CS_Imp
1	2	3	4	5	6	7	8	9	10	11	12	13	14	15	16	17	18	19	20	21	22	23	24	25	26	27	28	29	30	31	32	33
2
3	Pipe Thickness [mm], according ASME B36.10M
4
5							ASME B36.10M SCHEDULE / IDENTIFICATION
6	Size	dext	5	10	20	30	40	60	80	100	120	140	160	STD	XS	XXS	6,35	7,14	7,92	8,74	9,53	10,31	11,13	11,91	12,70	14,27	15,88	16,66	17,48	19,05	22,23	25,40
7	1/2	21,3	1,65	2,11	-	2,41	2,77	-	3,73	-	0	-	4,78	2,77	3,73	7,47	-	-	-	-	-	-	-	-
8	3/4	26,7	1,65	2,11	-	2,41	2,87	-	3,91	-	0	-	5,56	2,87	3,91	7,82	-	-	-	-	-	-	-	-
9	1	33,4	1,65	2,77	-	2,9	3,38	-	4,55	-	0	-	6,35	3,38	4,55	9,09	-	-	-	-	-	-	-	-
10	1 1/4	42,2	1,65	2,77		2,97	3,56		4,85				6,35	3,56	4,85	9,7	-	-	-	-	-	-	-	-
11	1 1/2	48,3	1,65	2,77	-	3,18	3,68	-	5,08	-	0	-	7,14	3,68	5,08	10,15	-	-	-	-	-	-	-	-
12	2	60,3	1,65	2,77	-	3,18	3,91	-	5,54	-	0	-	8,74	3,91	5,54	11,07	-	-	-	-	-	-	-	-
13	2 1/2	73	2,11	3,05		4,78	5,16		7,01				9,53	5,16	7,01	14,02	-	-	-	-	-	-	-	-
14	3	88,9	2,11	3,05	-	4,78	5,49	-	7,62	-	0	-	11,13	5,49	7,62	15,24	-	-	-	-	-	-	-	-
15	3 1/2	101,6	2,11	3,05		4,78	5,74		8,08					5,74	8,08		-	-	-	-	-	-	-	-
16	4	114,3	2,11	3,05	-	4,78	6,02	-	8,56	-	11,13	-	13,49	6,02	8,56	17,12	-	-	-	-	-	-	-	-
17	5	141,3	2,77	3,4	-	-	6,55	-	9,53	-	12,7	-	15,88	6,55	9,53	19,05	-	-	-	-	-	-	-	-
18	6	168,3	2,77	3,4	-	-	7,11	-	10,97	-	14,27	-	18,26	7,11	10,97	21,95	-	-	-	-	-	-	-	-
19	8	219,1	2,77	3,76	6,35	7,04	8,18	10,31	12,7	15,09	18,26	20,62	23,01	8,18	12,7	22,23	-	-	-	-	-	-	-	-											The shedule entered is wrong
20	10	273	3,4	4,19	6,35	7,8	9,27	12,7	15,09	18,26	21,44	25,4	28,58	9,27	12,7	25,4	-	-	-	-	-	-	-	-
21	12	323,8	3,96	4,57	6,35	8,38	10,31	14,27	17,48	21,44	25,4	28,58	33,32	9,53	12,7	25,4	-	-	-	-	-	-	-	-
22	14	355,6	3,96	6,35	7,92	9,53	11,13	15,09	19,05	23,83	27,79	31,75	35,71	9,53	12,7	-	-	-	-	-	-	-	-
23	16	406,4	4,19	6,35	7,92	9,53	12,7	16,66	21,44	26,19	30,96	36,53	40,49	9,53	12,7	-	-	-	-	-	-	-	-
24	18	457	4,19	6,35	7,92	11,13	14,27	19,05	23,83	29,36	34,93	39,67	45,24	9,53	12,7	-	-	-	-	-	-	-	-
25	20	508	4,78	6,35	9,53	12,7	15,09	20,62	26,19	32,54	38,1	44,45	50,01	9,53	12,7	-	-	-	-	-	-	-	-
26	22	559	4,78	6,35	9,53	12,7	-	22,23	28,58	34,93	41,28	47,63	53,98	9,53	12,7	-	-	-	-	-	-	-	-
27	24	610	5,54	6,35	9,53	14,27	17,48	24,61	30,96	38,89	46,02	52,37	59,54	9,53	12,7	-	-	-	-	-	-	-	-
28	26	660	-	7,92	12,7	15,88	-	-	-	-	-	-	-	9,53	12,7	-	-	-	-	-	-	-	-
29	28	711	-	7,92	12,7	-	-	-	-	-	-	-	-	9,53	12,7	-	-	-	-	-	-	-	-
30	30	762	6,35	7,92	12,7	15,88	-	-	-	-	-	-	-	9,53	12,7	-	-	-	-	-	-	-	-
31	32	813	-	7,92	12,7	15,88	17,48	-	-	-	-	-	-	9,53	12,7	-	-	-	-	-	-	-	-
32	34	864	-	7,92	12,7	15,88	17,48	-	-	-	-	-	-	9,53	12,7	-	-	-	-	-	-	-	-
33	36	914	-	7,92	12,7	15,88	19,05	-	-	-	-	-	-	9,53	12,7	-	-	-	-	-	-	-	-
34	38	965	-	-	-	-	-	-	-	-	-	9,53	12,7	-	-	-	-	-	-	-	-
35	40	1016	-	-	-	-	-	-	-	-	-	9,53	12,7	-	-	-	-	-	-	-	-
36	42	1067	-	-	-	-	-	-	-	-	-	9,53	12,7	-	-	-	-	-	-	-	-
37	44	1118	-	-	-	-	-	-	-	-	-	9,53	12,7	-	-	-	-	-	-	-	-
38	46	1168	-	-	-	-	-	-	-	-	-	9,53	12,7	-	-	-	-	-	-	-	-
39	48	1219,2	-	-	-	-	-	-	-	-	-	9,53	12,7	-	-	-	-	-	-	-	-
40	54	1371,6	-	-	-	-	-	-	-	-	-	9,525	-	-	6,35	7,1374	7,9248	8,7376	9,525	10,3124	11,1252	11,9126	12,7	14,2748	15,875	-	17,4752	19,05	22,225	25,4
41	60	1524	-	-	-	-	-	-	-	-	-	9,525	-	-	6,35	-	7,9248	-	9,525	-	11,1252	-	12,7	14,2748	-	15,875	17,4752	19,05	22,225	25,4
42	66	1676,4	-	-	-	-	-	-	-	-	-	9,525	-	-	6,35	-	7,9248	-	9,525	-	11,1252	-	12,7	14,2748	15,875	-	17,4752	19,05	22,225	25,4
43	72	1828,8	-	-	-	-	-	-	-	-	-	9,525	-	-	6,35	-	-	-	9,525	-	-	-	12,7	-	-	-	-	19,05	-	25,4
44	78	1981,2	-	-	-	-	-	-	-	-	-	9,525	-	-	6,35	-	-	-	9,525	-	-	-	12,7	-	-	-	-	19,05	-	25,4
45	84	2133,6	-	-	-	-	-	-	-	-	-	9,525	-	-	6,35	-	-	-	9,525	-	-	-	12,7	-	-	-	-	19,05	-	25,4
46	90	2286	-	-	-	-	-	-	-	-	-	9,525	-	-	6,35	-	-	-	9,525	-	-	-	12,7	-	-	-	-	19,05	-	25,4
47	96	2438,4	-	-	-	-	-	-	-	-	-	9,525	-	-	6,35	-	-	-	9,525	-	-	-	12,7	-	-	-	-	19,05	-	25,4
48	102	2590,8	-	-	-	-	-	-	-	-	-	9,525	-	-	6,35	-	-	-	9,525	-	-	-	12,7	-	-	-	-	19,05	-	25,4
49	108	2743,2	-	-	-	-	-	-	-	-	-	9,525	-	-	6,35	-	-	-	9,525	-	-	-	12,7	-	-	-	-	19,05	-	25,4
50	120	3048	-	-	-	-	-	-	-	-	-	9,525	-	-	6,35	-	-	-	9,525	-	-	-	12,7	-	-	-	-	19,05	-	25,4
51	144	3657,6	-	-	-	-	-	-	-	-	-	9,525	-	-	-	-	-	-	9,525	-	-	-	12,7	-	-	-	-	19,05	-	25,4
														STD	XS	XXS
														9,525

	Carbon steel pipes					Application					Dn =	54	in
	dn	Sc -				(with input validation)					SCH =	10,31	-
	in					di =	Pipe_Imp_CS_Dint_dn_sch					N/A	mm
1	1/2	5	1			de =	Pipe_Imp_CS_Dext_dn					10	mm
2	3/4	10	2			s =	Pipe_Imp_CS_Thickness_dn_sch					N/A	mm
3	1	20	3
4	1 1/2	30	4
5	2	40	5
6	3	60	6
7	4	80	7
8	5	100	8
9	6	120	9
10	8	140	10
11	10	160	11
12	12	STD	12
13	14	XS	13
14	16	XXS	14
15	18	6,35	15
16	20	7,14	16
17	22	7,92	17
18	24	8,74	18
19	26	9,53	19
20	28	10,31	20
21	30	11,13	21
22	32	11,91	22
23	34	12,7	23
24	36	14,27	24
25	38	15,88	25
26	40	16,66	26
27	42	17,48	27
28	44	19,05	28
29	46	22,23	29
30	48	25,4	30
31	54
32	60
33	66
34	72
35	78
36	84
37	90
38	96
39	102
40	108
41	120
42	144

			1	2	3	4	5	6	7	8	9	10	11	12	13	14	15	16
	dn	de	thickness [in]
	in	in	6,35	7,14	7,92	8,74	9,53	10,31	11,13	11,91	12,70	14,27	15,88	16,66	17,48	19,05	22,23	25,40
	54	54	6,35	7,1374	7,9248	8,7376	9,525	10,3124	11,1252	11,9126	12,7	14,2748	15,875	-	17,4752	19,05	22,225	25,4
	60	60	6,35	-	7,9248	-	9,525	-	11,1252	-	12,7	14,2748	-	15,875	17,4752	19,05	22,225	25,4
	66	66	6,35	-	7,9248	-	9,525	-	11,1252	-	12,7	14,2748	15,875	-	17,4752	19,05	22,225	25,4
	72	72	6,35	-	-	-	9,525	-	-	-	12,7	-	-	-	-	19,05	-	25,4
	78	78	6,35	-	-	-	9,525	-	-	-	12,7	-	-	-	-	19,05	-	25,4
	84	84	6,35	-	-	-	9,525	-	-	-	12,7	-	-	-	-	19,05	-	25,4
	90	90	6,35	-	-	-	9,525	-	-	-	12,7	-	-	-	-	19,05	-	25,4
	96	96	6,35	-	-	-	9,525	-	-	-	12,7	-	-	-	-	19,05	-	25,4
	102	102	6,35	-	-	-	9,525	-	-	-	12,7	-	-	-	-	19,05	-	25,4
	108	108	6,35	-	-	-	9,525	-	-	-	12,7	-	-	-	-	19,05	-	25,4
	120	120	6,35	-	-	-	9,525	-	-	-	12,7	-	-	-	-	19,05	-	25,4
	144	144	-	-	-	-	9,525	-	-	-	12,7	-	-	-	-	19,05	-	25,4

			1	2	3	4	5	6	7	8	9	10	11	12	13	14	15	16
	dn	de	thickness [in]
	in	in	6,35	7,14	7,92	8,74	9,53	10,31	11,13	11,91	12,70	14,27	15,88	16,66	17,48	19,05	22,23	25,40
	36	36	6,35	7,1374	7,9248	8,7376	9,525	10,3124	11,1252	11,9126	12,7	14,2748	15,875	16,6624	17,4752	19,05	22,225	25,4
	38	38	-	-	7,9248	8,7376	9,525	10,3124	11,1252	11,9126	12,7	14,2748	15,875	-	17,4752	19,05	22,225	25,4
	40	40	-	-	7,9248	8,7376	9,525	10,3124	11,1252	11,9126	12,7	14,2748	15,875	-	17,4752	19,05	22,225	25,4
	42	42	6,35	-	7,9248	8,7376	9,525	10,3124	11,1252	11,9126	12,7	14,2748	15,875	-	17,4752	19,05	22,225	25,4
	48	48	6,35	7,1374	7,9248	8,7376	9,525	10,3124	11,1252	11,9126	12,7	14,2748	15,875	-	17,4752	19,05	22,225	25,4
	54	54	6,35	7,1374	7,9248	8,7376	9,525	10,3124	11,1252	11,9126	12,7	14,2748	15,875	-	17,4752	19,05	22,225	25,4
	60	60	6,35	-	7,9248	-	9,525	-	11,1252	-	12,7	14,2748	-	15,875	17,4752	19,05	22,225	25,4
	66	66	6,35	-	7,9248	-	9,525	-	11,1252	-	12,7	14,2748	15,875	-	17,4752	19,05	22,225	25,4
	72	72	6,35	-	-	-	9,525	-	-	-	12,7	-	-	-	-	19,05	-	25,4
	78	78	6,35	-	-	-	9,525	-	-	-	12,7	-	-	-	-	19,05	-	25,4
	84	84	6,35	-	-	-	9,525	-	-	-	12,7	-	-	-	-	19,05	-	25,4
	90	90	6,35	-	-	-	9,525	-	-	-	12,7	-	-	-	-	19,05	-	25,4
	96	96	6,35	-	-	-	9,525	-	-	-	12,7	-	-	-	-	19,05	-	25,4
	102	102	6,35	-	-	-	9,525	-	-	-	12,7	-	-	-	-	19,05	-	25,4
	108	108	6,35	-	-	-	9,525	-	-	-	12,7	-	-	-	-	19,05	-	25,4
	120	120	6,35	-	-	-	9,525	-	-	-	12,7	-	-	-	-	19,05	-	25,4
	144	144	-	-	-	-	9,525	-	-	-	12,7	-	-	-	-	19,05	-	25,4

## B31.3_with Table A-1
				Return to Index

Pressure (bar) and temperature (ºC) ratings for Grade B of A 53, A 106 and API 5L carbon steel pipes					P =	2 * smax_allow * E * s) / ( de - 2 * y * s) )
with temperatures ranging from 38ºC to 593 ºC, based on ANSI/ASME B31.3-2002, and Table A-1					dn =	2	in	nominal diameter
				sch =	160	-	schedule
Presure rating according B31.3 [3]					Equation (3a') derived from					t =	343	ºC	temperature					P =	(2 * s * s * E) / ( d + 2*c + 2*s - 2*s*y )					s =	P * (d + 2*c) / ( 2 * ( s * E - P * ( 1 - y ) ) )
for given pipe and temperature					equation (3a) from B31.3					smax_allow =	1172	bar	for A103 Grade B					s =	8,74	mm				P =	#REF!	bar
Basic allowable stress, for mentioned steels				smax_allow					E =	1	-	seamless					smax_allow =	1172	bar				smax_allow =	1172	bar
Ratings are given for standard seamless pipes. Thus,				E =	1					s =	8,74	mm	pipe wall thickness					E =	1	-				E =	1	-
Coefficient y from Table 104.1.2				y =	y_ferritic_t(t)					d =	60,3	mm	pipe exterior diameter					d =	60,3	mm				d =	60,3	mm
Calculation equation (3a') which is equation (4A)					y =	0,4	-	coefficient for Eq. (4)					c =	0	mm				c =	0	mm
for the case A = 0.					Also eq. (4A), from B31.1, for A = 0					P =	384	bar	pressure rating					y =	0,4	-				y =	0,4	-

Pipe				ASME B31.3-2001, Table A-1: Basic alowable stresses in tension (for the temperature). Max. Allow. Pressure [ksi] [bar]
Diám. Nom	Pipe Schedule	Exterior diameter	Wall thickness	tmin to	Temperature [ºC] [ºF]
dn [in]	SCH [-]			38	93	149	204	260	316	343	371	399	427	454	482	510	538	566	593
				100	200	300	400	500	600	650	700	750	800	850	900	950	1000	1050	1100
smax_allow	ksi			20	20	20	20	18,9	17,3	17	16,5	13	10,8	8,7	6,5	4,5	2,5	1,6	1
smax_allow	bar			1.379	1.379	1.379	1.379	1.303	1.193	1.172	1.138	896	745	600	448	310	172	110	69
y				0,4	0,4	0,4	0,4	0,4	0,4	0,4	0,4	0,4	0,4	0,4	0,4	0,5	0,7	0,7	0,7
dn	SCH	de	s	Pipe pressure rating [bar] ASME B31.1, Eq. (4), evaluated for steels Grade B, A53, A106 and API 5L
in	-	mm	mm
2	40	60,3	3,91	189	189	189	189	178	163	160	156	123	102	82	61	43	25	16	10
	80	60,3	5,54	273	273	273	273	258	237	232	226	178	148	119	89	63	36	23	15
	160	60,3	8,74	452	452	452	452	427	391	384	373	294	244	197	147	105	63	40	25
4	40	114,3	6,02	152	152	152	152	143	131	129	125	99	82	66	49	34	20	13	8
	80	114,3	8,56	220	220	220	220	208	190	187	181	143	119	96	71	50	29	18	12
	160	114,3	13,49	359	359	359	359	340	311	306	297	234	194	156	117	83	49	31	19

## B31.3_with Table K-1
				Return to Index
Pressure and Temperature ratings of A-53 B, A-106 B, A333, A334 and					Application example
API 5L Carbon Steel pipes in SI units.					This calculation uses allowable
				P =	2*s*E*s / (de - 2*y*s)			stresses of Table K-1 of B31.3,			This equation (for A=0)
Pressure (bar) and temperature (ºC) ranging from 37 ºC to 371 ºC.					dn =	2	in		from its chapter IX "High pressure
Ratings calculated according ASME B31.1-2002, with properties from Table K-1, for plain end					sch =	160			piping" but it does not use the
standard seamless steel pipes, using equation (30), derived from equation (3), for A = 0.					de =	60,3	mm		equations (35a) or (35b) presented			is the same as eq.(3a´)
				B31.3	Eq. (4)					s =	8,74	mm		in this chapter for the calculation
				For a seamless pipe				of the maximum pressure. Instead,
				E =	1			it make use of equation (4A) of			derived from equation (3a)
				and for				ASME B31.3-2001.			of B31.3.
				t =	343	ºC
				sallow =	1165	bar
				y =	0,4	-
				Temperature ºC					P =	382	bar		The reason of the above selection is to
				37	93	148	204	260	315	343	371					be able to compare with a reference.
Carbon steel pipe dimensions				Allowable stress sallow bar (Table K-1)
dn	sch	de	s	1606	1468	1427	1378	1303	1192	1165	1158			Table from reference
in		mm	mm	Maximum allowable pressure P bar Eq. (3a0)					http://www.engineeringtoolbox.com/a106-carbon-steel-pipes-d_370.html
1/2	40	21,3	2,8	466	426	414	400	378	346	338	336
	80	21,3	3,7	654	598	581	561	531	485	474	472
	160	21,3	4,8	879	803	781	754	713	652	637	633
	XXS	21,3	7,5	1566	1431	1391	1343	1270	1162	1136	1129
3/4	40	26,7	2,9	378	345	336	324	306	280	274	272
	80	26,7	3,9	533	487	473	457	432	395	386	384
	160	26,7	5,6	803	734	713	689	651	596	582	579
	XXS	26,7	7,8	1229	1123	1092	1054	997	912	891	886
1	40	33,4	3,4	354	323	314	303	287	263	257	255		1/2	0,84	0,109	0,622	401)	6747	6168	5994	5792	5473	5010	4894	4865
	80	33,4	4,6	491	449	436	421	398	364	356	354			0,84	0,147	0,546	802)	9483	8669	8424	8140	7692	7041	6878	6837
	160	33,4	6,4	720	658	640	618	584	535	522	519			0,84	0,188	0,464	160	12704	11614	11287	10905	10305	9433	9215	9160
	XXS	33,4	9,1	1117	1021	993	959	907	829	811	806			0,84	0,294	0,252		22653	20708	20125	19444	18375	16819	16431	16333
2	10	60,3	2,8	153	140	136	131	124	114	111	110		3/4	1,05	0,113	0,824	40	5487	5016	4875	4710	4451	4074	3980	3957
	40	60,3	3,9	220	201	195	188	178	163	159	158			1,05	0,154	0,742	80	7743	7079	6879	6647	6281	5749	5616	5583
	80	60,3	5,5	319	291	283	273	258	236	231	230			1,05	0,219	0,612	160	11666	10665	10364	10014	9463	8662	8462	8412
	160	60,3	8,7	527	481	468	452	427	391	382	380			1,05	0,308	0,434		17861	16328	15868	15331	14488	13261	12955	12878
	XXS	60,3	11,1	691	632	614	593	561	513	501	498		1	1,315	0,133	1,049	40	5128	4688	4556	4402	4160	3808	3720	3698
4	10	114,3	3,1	88	80	78	75	71	65	64	63			1,315	0,179	0,957	80	7118	6507	6324	6110	5774	5285	5163	5133
	40	114,3	6,0	177	161	157	152	143	131	128	127					Temperature ºC
	80	114,3	8,6	256	234	227	220	208	190	186	185					37	93	148	204	260	315	343	371
	STD	114,3	6,0	177	161	157	152	143	131	128	127					Allowable stress sallow bar (Table K-1)
	XS	114,3	8,6	256	234	227	220	208	190	186	185		1/2				401)	465	425	413	399	377	345	337	335
				802)	654	598	581	561	530	485	474	471
				160	876	801	778	752	711	650	635	632
				1562	1428	1388	1341	1267	1160	1133	1126
				3/4				40	378	346	336	325	307	281	274	273
				80	534	488	474	458	433	396	387	385
				160	804	735	715	690	652	597	583	580
				1231	1126	1094	1057	999	914	893	888
				1				40	354	323	314	304	287	263	256	255
				80	491	449	436	421	398	364	356	354

				ksiBar =	68,9476
				psiBar =	0,0689476

## Tables ASME  B31.3
ASME B31.3
Table A-1
Table K-1
Table 304.1.1
K-300

Table A-1 B31.3

					Page 155

					Page 156					Page 157

					[3]
					ASME B31.3-2002

					Return to Index

					B31.3-2002		Pages 156-157

Carbon steel pipe		Spec. Nº: A 106		Grade B			stensile =	60	ksi	Basic allowable stress in tension at temperature
					syield =	35	ksi	tmin < t < 400 ºF				800	850	900	950	1000	1050
		100	ºF =	37,8	ºC					sallow =	20	ksi		10,8	8,7	6,5	4,5	2,5	1,6
					sallow =	20.000	psi
		Minimum temperature for A 106 grade B					sallow =	1379	bar		for B31.3

					Basic (maximum) allowable stresses in tension
					tmin to
					t	ºC	38	93	149	204	260	316	343	371	399	427	454	482	510	538	566	593
					t	ºF	100	200	300	400	500	600	650	700	750	800	850	900	950	1000	1050	1100				1100

					smax_allow	ksi	20	20	20	20	18,9	17,3	17	16,5	13	10,8	8,7	6,5	4,5	2,5	1,6	1				1
					bar	1.379	1.379	1.379	1.379	1.303	1.193	1.172	1.138	896	745	600	448	310	172	110	69

					ASME b31.31-2002
					Table A-1.
					Basic allowable stresses values in tension for metals
					For A 106 Grade B
					sallow_750 ºF =	13,0	ksi

	Table K-1 B31.3

	B31.3-2002, Table K-1, pages 276-277

					Table K-1, ASME B31.3-2002, page 377
					ºF	100	200	300	400	500	600	650	700
					ºC	38	93	149	204	260	316	343	371
					ksi	23,3	21,3	20,7	20	18,9	17,3	16,9	16,8
					bar	1606	1469	1427	1379	1303	1193	1165	1158			ksiBar =	68,9476
					psiBar =	0,0689476

	Table 304.1.1 ASME B31.3
					Return to Index
	ASME B31.3-2002
	Table 304.1.1
	Page 20
					Ferritic – These steels contain less than 0.10% carbon and are magnetic.
					The fact that they can’t be hardened via heat treatment and don’t weld to
					a high standard limits the use of these metals somewhat, but they are still
					suitable for a wide range of applications.

					Coefficient y from Table 104.1.2(A)
					Ferritic steels
					t ºC	<= 482	510	538	566	593	>= 621
					y	0,4	0,5	0,7	0,7	0,7	0,7

					VBA function for ferritic steels
					y =	y_ferritic_t(t)
					t =	700	ºC
					y =	0,7

					Austenitic – This is the most common type of stainless steel, accounting
					for up to 70% of all stainless steel production. Its versatility is in large part
					down to the fact that it can be formed and welded with successful results.

					Coefficient y from Table 304.1.1
					Austenitica steels
					t ºC	<= 482	510	538	566	593	>=621
					y	0,4	0,4	0,4	0,4	0,5	0,7

	K-300, B31.3

		B31.3-2002
		Page 121

					For piping designated as being in High Pressure Fluid Service
					These are pressures in excess of that allowed by ASME B16.5,
					PN 420 (Class 2500) rating for the design temperature and material group.

					ASME B16.5 PN 420 (Class 2500)

## B1.20.1
	B1.20.1	ASTM A 106

							ASME B1.20.1 83
							Table 2. Basic dimensions of American National Standard Taper Pipe Thread

							Tread Depth: TD		ASME B1.20.1-1983

							Tabla 2
							For a nominal diameter		2	in
							Table 2 gives		11,5	Threads / in

							Tabla 1
							Para		11,5	Threads / in
							Table 2 gives a Height of Sharp V Thread
							TD =	0,07531	in
							TD =	1,91	mm

							Table 2.			Table 1
							NPS	Threads/in		Threads/in	H (mm)	H (in)
							1/16	27		27	0,814832	0,03208
							1/8	27		18	1,221994	0,04811
							1/4	18		14	1,571244	0,06186
							3/8	18		11,5	1,912874	0,07531
							1/2	14		8	2,74955	0,10825
							3/4	14
							1	11,5
							1 1/4	11,5
							1 1/2	11,5
							2	11,5
							2 1/2	8
							3	8
							3 1/2	8
							4	8
							5	8
							6	8
							8	8
							10	8
							12	8
							14	8
							16	8
							18	8
							20	8
							24	8

H

							Height of Sharp V Thread
							H =	0,07531	in
							H =	1,91	mm

							Height of Sharp V Thread
							H =	0,10825	in
							H =	2,75	mm

							Table 1
							Threads/in	H (mm)	H (in)
							27	0,814832	0,03208
							18	1,221994	0,04811
							14	1,571244	0,06186
							11,5	1,912874	0,07531
							8	2,74955	0,10825

		Pressure design thickness value Eq. (3a)					Required thickness treq
		tdis =	P * dext / ( 2* (sallow * E + P* Y) )				ASME B31.3, #304.1.1, Ec. (2)
		P =	2,00	MPa			treq =	tdis + OT
		d =	60,3	mm			tdis =	0,43	mm
		sallow =	138	MPa			OT =	3,51	mm
		E =	1	-			treq =	3,94	mm
		Y =	0,4	-
		tdis =	0,43	mm			Mill tolerance (MT)
							Table 9.- Mill tolerance for the given pipe
		Over Thickness "OT"					Allowance in percentage of specified thickness
		OT =	TC + TD				MT =	12,5	%
		Corrosion allowance, TC					Pipe minimum nominal thickness (tmin)
		TC =	1,60	mm			tmin =	treq * (100 /(100 - TF)
		Thread depth, TD					treq =	3,94	mm
		TD =	1,91	mm			MT =	12,5	%
		OT =	3,51	mm			tmin =	4,51	mm

	Mill tolerance

	ASTM A106

							ASTM A 106
	Minimum wall thickness

	ASTM A53

							ASTM A 106			ASTM A 106, ASTM A 53 and API 5L
							ASTM A 53
							API 5L

	API 5L

							API 5L

							Table 9.- Tolerances for Wall Thickness
							Tolerance in percent of specified thickness

							Mill tolerance
							MT =	12,5	%

## B16.5
				Return to Index
[4]	ASME B16.5-2003
	Page 23

				B16.5-2003
				Table 2-1.1
				Material group 1.1

				For Class 2500
				from -29 to 38 ºC
				The working pressure is
				Pworking =	425,5	bar

		http://www.engineeringtoolbox.com/flanges-pn-pressure-ratings-d_46.html

		Pipe Class Ratings and Pressure Numbers (PN)

		Pressure numbers (PN) compared to flange class designations

		Piping Class Ratings based on the ASME B16.5 - Pipe Flanges and Flanged Fittings: NPS 1/2 through NPS 24 Metric/Inch Standard - class and the corresponding ISO 7005 PN (Pression Nominal*) ratings:

		Flange Class	150	300	400	600	900	1500	2500
		Flange Pressure Nominal (PN)	20	50	68	110	150	260	420

		* "Pression Nominal" is the French equivalent of Pressure Nominal

		"Pression Nominal" is the rating designator followed by a designation number indicating the approximate pressure rating in bars.

		1 bar = 1x105 Pa (N/m2) = 0.1 N/mm2 = 10,197 kp/m2 = 10.20 m H2O = 0.98692 atm = 14.5038 psi (lbf/in2)

		PN ratings do not provide a proportional relationship between different PN numbers, whereas class numbers do. Class numbers are therefore recommended before PN ratings.

		Note! The piping rating must follow the pressure-temperature rating of the weakest pressure containing item in the system.

## Chaurete
http://www.pumpfundamentals.com/max_piping_oper_press.pdf

					ASTM A 139

					P =	2 * smax_allow * E * s) / ( de - 2 * y * s) )
					t :	-20 to 100
					smax_allow =	16000	psi
					E =	0,8	-
					s =	0,25	in
					d =	20,5	in
					y =	0,4	-
					P =	315	psi
					P =	2,17	Mpa

Page 156

## Ref
[1]	ASME B31.1

[3]	ASME B31.3-2002
	Process piping

[4]	ASME B16.5-2003

[5]	Pipeline design consideration and standards
	The considerations and standards guiding pipeline design insures stability and integrity in the industry.
	Pipeline design consideration and standards -.htm

[6]	Low Temperature Steel Pipe Calculations
	http://www.spartaengineering.com/low-temperature-steel-piping/

## Ref. 6
[6]
How Low Temperature Affects Steel (A106-B) Piping

Written by Jason Thompson 0 Comments

Photo Credit: Unsplash

Low Temperature Steel Pipe Calculations

As stated in a previous post on cold temperature and equipment, low temperatures have an undesirable affect on ductile steels, making them more brittle and prone to failure. This is a problem in process piping, especially in Canada, with a large range of temperatures in the summer and winter seasons. One solution is to use special cold temperature-rated steels in pipes, although this is not always required. Careful reading of ASME B31.3 reveals interesting information that can be applied when using pipe outside of its intended design temperature.

Paragraph 323.2.2 of B31.3, and the associated charts and diagrams, provide a method of determining if a material can be used below its rated minimum temperature without impact testing. For A106-B steel, the following becomes most relevant: 323.2.2 (b): For carbon steels with a letter designation in the Min. Temp. column of Table A-1, the minimum temperature is defined by the applicable curve and Notes in Fig. 323.2.2A.
From chart 323.2.2A, we find that the minimum temperature for A106-B is at -28.9°C (-20°F), depending on the thickness of pipe. Quite often, this is above the required minimum operational temperature. Thankfully, paragraph 323.2.2 (d) of B31.3 provides a method of reducing this temperature even further. For temperatures above -48°C (-55°F), chart 323.2.2B can be used to determine a further reduction in the minimum temperature. However, this temperature reduction comes at the cost of a reduction in the pressure the pipe can handle.

If this method is used to reduce the operating temperature, the piping in question must be hydrostatically tested to 1.5x the design pressure and possibly isolated from any external loads (such as impacts or thermal shocks).

If the required operating temperature is below -48°C (-55°F), but above -104°C (-155°F), the material can operate at a reduced temperature as long as the internal stresses do not exceed 30% of the allowable stress at the minimum temperature (as defined in Table A-1 or 323.2.2A).

For temperatures below what is stated above, or for scenarios that do not meet the above conditions, an impact test is required.

For example, let’s say we have a length of 5” SCHD 80 pipe of A106-B, with an operating pressure of 500psi, and a minimum operating temperature of -40°C. By referencing Table A-1 and Fig. 323.2.2A of B31.3, we find that the minimum allowable temperature is -28.9°C, and an allowable stress of 20kips. Since our operating temperature is above -48°C, we can reference Fig. 323.2.2B. The chart states that we are able to reduce the minimum temperature by the required 11°C, as long as our stresses do not exceed about 80% of the allowable stress of 20kips (= 16000psi).

As our working pressure only results in an internal stress of 3760psi (as determined by paragraph 304.1.2 (a) of B31.3), our pipe section can be used at -40°C, as long as we pressure test it to 750psi, and it is isolated from external loads.

Low Temperature and A106-B Piping

So in conclusion, it is possible to use pipe below the rated temperature as long as you are working sufficiently lower than the rated pressure of the pipe. This methodology can be successfully applied when trying to use material outside of its intended parameters. Obviously the better (simpler) choice would be to choose a material that has a temperature rating that matches or exceeds the operating temperature. However, as equipment moves around the world there isn’t always the chance to make the best material choice for every climate. Occasionally, an engineer gets asked to de-rate a pipe so that it can be used at a lower temperature.

If you want to learn how to determine if a straight section of A106-B pipe can be used in a temperature below the minimum allowable temperature without the need for impact, you can download the Low Temperature Steel Pipe Verification Calculator (simple excel calculator) that uses the formulas discussed above. Finally, we have written extensively on low temperature and materials. Browse our articles below, or send me an email if you have questions.

For further reading, please see: Performance of Steel and Equipment in low temperatures Part 1, Part 2 and Part 3